## 水溶液 (hidden)
| Ci | Di | λ | Cj | Dj
標的元素のビクトリーン係数 | 176 | 48.3 | 1.38 | 15.6 | 0.779
H のビクトリーン係数 | 0.0127 | 4.66e-06 | ←水溶液とみなすため固定
O のビクトリーン係数 | 3.18 | 0.0654
標的原子の原子量 [g/mol] | 63.546
試料の濃度[mol/l ,M] | 1
試料の厚さ [cm] | 0.1
試料の密度(重量分率) [g/cm3] | 0.063546
μM(lowE) [cm2/g] | 38.17269
μM(highE) [cm2/g] | 287.3692
μM(H2O) [cm2/g] | 7.221556
μM(lowE) | 0.9188377
μM(highE) | 2.502 | SAFE
⊿μM | 1.583 | SAFE |  | 総合判定 | SAFE
上限のサンプル厚さ[cm] | 0.16
(μt≦4になるときの厚さ)

## 原子量・Victreen係数表 (hidden)
原子番号 | 元素名 | 原子量 | Ci | Di | λabs | Cj | Dj | Edge
1 | H | 1.00794 | 0.0127 | 4.66e-06 |  |  |  | K
2 | He | 4.002602 | 0.0514 | 7.52e-05 |  |  |  | K
3 | Li | 6.941 | 0.15 | 0.000494 |  |  |  | K
4 | Be | 9.012182 | 0.365 | 0.00213 |  |  |  | K
5 | B | 10.811 | 0.609 | 0.00451 |  |  |  | K
6 | C | 12.0107 | 1.22 | 0.0142 |  |  |  | K
7 | N | 14.00674 | 2.05 | 0.0317 |  |  |  | K
8 | O | 15.9994 | 3.18 | 0.0654 |  |  |  | K
9 | F | 18.9984032 | 4.6 | 0.112 |  |  |  | K
10 | Ne | 20.1797 | 6.51 | 0.206 |  |  |  | K
11 | Na | 22.98977 | 8.67 | 0.33 |  |  |  | K
12 | Mg | 24.305 | 11.3 | 0.539 | 9.5117 |  |  | K
13 | Al | 26.981538 | 14.4 | 0.803 | 7.9511 |  |  | K
14 | Si | 28.0855 | 18.2 | 1.1 | 6.7446 |  |  | K
15 | P | 30.973761 | 22.6 | 1.55 | 5.7886 |  |  | K
16 | S | 32.066 | 27.6 | 2.18 | 5.0182 |  |  | K
17 | Cl | 35.4527 | 33.4 | 3.03 | 4.3969 |  |  | K
18 | Ar | 39.948 | 40 | 4.18 | 3.8707 |  |  | K
19 | K | 39.0983 | 47.4 | 5.59 | 3.4364 |  |  | K
20 | Ca | 40.078 | 55.8 | 7.56 | 3.0702 |  |  | K
21 | Sc | 44.95591 | 65.2 | 9.81 | 2.757 |  |  | K
22 | Ti | 47.887 | 75.6 | 12.3 | 2.497 | 5.15 | 0.153 | K
23 | V | 50.9415 | 86.9 | 15.1 | 2.269 | 6.14 | 0.203 | K
24 | Cr | 51.9961 | 99 | 18.2 | 2.07 | 7.24 | 0.268 | K
25 | Mn | 54.938049 | 112 | 22.3 | 1.896 | 8.51 | 0.344 | K
26 | Fe | 55.845 | 126 | 27.2 | 1.743 | 9.95 | 0.433 | K
27 | Co | 58.9332 | 141 | 33.2 | 1.608 | 11.6 | 0.535 | K
28 | Ni | 58.6934 | 158 | 40.1 | 1.488 | 13.4 | 0.651 | K
29 | Cu | 63.546 | 176 | 48.3 | 1.38 | 15.6 | 0.779 | K
30 | Zn | 65.39 | 195 | 57.7 | 1.283 | 17.8 | 0.937 | K
31 | Ga | 69.723 | 216 | 68.6 | 1.196 | 20.2 | 1.13 | K
32 | Ge | 72.61 | 238 | 81.1 | 1.117 | 22.7 | 1.37 | K
33 | As | 74.9216 | 262 | 95.4 | 1.045 | 25.3 | 1.67 | K
34 | Se | 78.96 | 287 | 112 | 0.98 | 28 | 2.02 | K
35 | Br | 79.904 | 314 | 130 | 0.92 | 30.9 | 2.43 | K
36 | Kr | 83.8 | 343 | 151 | 0.8655 | 33.9 | 2.92 | K
37 | Rb | 85.4678 | 374 | 174 | 0.8155 | 37.1 | 3.48 | K
38 | Sr | 87.62 | 406 | 200 | 0.7697 | 40.5 | 4.14 | K
39 | Y | 88.90585 | 441 | 229 | 0.7276 | 44.1 | 4.88 | K
40 | Zr | 91.224 | 477 | 261 | 0.6888 | 47.9 | 5.72 | K
41 | Nb | 92.90638 | 515 | 296 | 0.6529 | 51.9 | 6.67 | K
42 | Mo | 95.94 | 555 | 336 | 0.6198 | 56.2 | 7.73 | K
43 | Tc |  | 597 | 379 | 0.5891 | 60.7 | 8.91 | K
44 | Ru | 101.07 | 641 | 427 | 0.56 | 65.5 | 10.1 | K
45 | Rh | 102.9055 | 686 | 479 | 0.534 | 70.5 | 11.4 | K
46 | Pd | 106.42 | 734 | 537 | 0.509 | 75.8 | 12.8 | K
47 | Ag | 107.8682 | 784 | 599 | 0.486 | 81.4 | 14.3 | K
48 | Cd | 112.411 | 835 | 667 | 0.464 | 87.4 | 15.9 | K
49 | In | 114.818 | 889 | 741 | 0.444 | 93.6 | 17.7 | K
50 | Sn | 118.71 | 944 | 821 | 0.425 | 100 | 19.7 | K
51 | Sb | 121.76 | 1000 | 908 | 0.4066 | 107 | 21.8 | K
52 | Te | 127.6 | 1060 | 1000 | 0.3897 | 114 | 24.3 | K
53 | I | 126.90447 | 1120 | 1100 | 0.3738 | 122 | 27.1 | K
54 | Xe | 131.29 | 1180 | 1210 | 0.3585 | 130 | 30.2 | K
55 | Cs | 132.90545 | 51.7 | 6.87 | 2.4739 | 17 | 1.38 | L3
56 | Ba | 137.327 | 56.3 | 7.86 | 2.3628 | 19.2 | 1.72 | L3
57 | La | 138.9055 | 61.2 | 8.96 | 2.2582 | 21.5 | 2.07 | L3
58 | Ce | 140.115 | 66.3 | 10.2 | 2.1639 | 23.8 | 2.44 | L3
59 | Pr | 140.90765 | 71.7 | 11.5 | 2.077 | 26.1 | 2.83 | L3
60 | Nd | 144.24 | 77.4 | 13 | 1.9947 | 28.4 | 3.24 | L3
61 | Pm |  | 83.3 | 14.7 | 1.917 | 30.7 | 3.67 | L3
62 | Sm | 150.36 | 89.6 | 16.5 | 1.8445 | 33.1 | 4.12 | L3
63 | Eu | 151.964 | 96.1 | 18.5 | 1.7753 | 35.4 | 4.61 | L3
64 | Gd | 157.25 | 103 | 20.7 | 1.7094 | 37.8 | 5.11 | L3
65 | Tb | 158.92534 | 110 | 23.1 | 1.6486 | 40.3 | 5.64 | L3
66 | Dy | 162.5 | 118 | 25.7 | 1.579 | 42.8 | 6.2 | L3
67 | Ho | 164.93032 | 125 | 28.5 | 1.5353 | 45.4 | 6.79 | L3
68 | Er | 167.26 | 133 | 31.6 | 1.4822 | 48 | 7.41 | L3
69 | Tm | 168.93421 | 142 | 34.8 | 1.4328 | 50.7 | 8.06 | L3
70 | Yb | 173.04 | 151 | 38.4 | 1.3861 | 53.4 | 8.75 | L3
71 | Lu | 174.967 | 160 | 42.2 | 1.3414 | 56.2 | 9.47 | L3
72 | Hf | 178.49 | 169 | 46.2 | 1.2971 | 59.2 | 10.2 | L3
73 | Ta | 180.9479 | 179 | 50.5 | 1.2551 | 62.2 | 11 | L3
74 | W | 183.84 | 190 | 55.2 | 1.2154 | 65.3 | 11.9 | L3
75 | Re | 186.207 | 200 | 60.1 | 1.177 | 68.4 | 12.7 | L3
76 | Os | 190.23 | 212 | 65.4 | 1.1404 | 71.8 | 13.6 | L3
77 | Ir | 192.217 | 223 | 70.9 | 1.1056 | 75.2 | 14.6 | L3
78 | Pt | 195.078 | 235 | 76.8 | 1.0724 | 78.7 | 15.6 | L3
79 | Au | 196.96655 | 247 | 83 | 1.0399 | 82.3 | 16.6 | L3
80 | Hg | 200.59 | 260 | 89.6 | 1.009 | 86.1 | 17.7 | L3
81 | Tl | 204.3833 | 274 | 96.6 | 0.9793 | 90 | 18.9 | L3
82 | Pb | 207.2 | 287 | 104 | 0.9503 | 94.1 | 20 | L3
83 | Bi | 208.98038 | 302 | 112 | 0.9234 | 98.3 | 21.3 | L3

## 溶液試料判定
判定用フォーム呼び出しボタン